## Data organized by ML batch
Batch # | TFEA | HexaFOEA | NonaFOEA | PEGA | HEA | MSEA | 19F NMR Signal-to-Noise Ratioa | Weight % Fluorine | Molecular weight (Mn)b | Dispersity (Ɖ)b
0 | 0% | 0% | 10% | 90% | 0% | 0% | 20 | 3.674% | - | -
0 | 0% | 0% | 20% | 80% | 0% | 0% | 30 | 7.585% | - | -
0 | 0% | 0% | 25% | 50% | 0% | 25% | 56 | 11.74% | 6900 | 1.34
0 | 0% | 0% | 30% | 0% | 70% | 0% | X | 28.25% | - | -
0 | 0% | 0% | 30% | 10% | 0% | 60% | 73 | 20.89% | 6500 | 1.24
0 | 0% | 0% | 30% | 10% | 0% | 60% | 76 | 20.89% | 6100 | 1.26
0 | 0% | 0% | 30% | 20% | 30% | 20% | 80 | 19.47% | 7400 | 1.21
0 | 0% | 0% | 30% | 70% | 0% | 0% | 56 | 11.76% | - | -
0 | 0% | 0% | 40% | 10% | 10% | 40% | 94 | 26.49% | 7200 | 1.14
0 | 0% | 0% | 40% | 50% | 0% | 10% | 85 | 17.54% | 7400 | 1.28
0 | 0% | 0% | 40% | 60% | 0% | 0% | 47 | 16.22% | - | -
0 | 0% | 0% | 40% | 60% | 0% | 0% | 83 | 16.22% | - | -
0 | 0% | 0% | 45% | 30% | 0% | 25% | 75 | 22.97% | 6200 | 1.26
0 | 0% | 0% | 45% | 30% | 15% | 10% | 84 | 23.46% | 6800 | 1.26
0 | 0% | 0% | 50% | 30% | 0% | 20% | 96 | 24.89% | - | -
0 | 0% | 0% | 50% | 30% | 20% | 0% | X | 25.57% | - | -
0 | 0% | 0% | 50% | 50% | 0% | 0% | 63 | 21% | - | -
0 | 0% | 0% | 50% | 50% | 0% | 0% | 98 | 21% | - | -
0 | 0% | 0% | 50% | 50% | 0% | 0% | 98 | 21% | - | -
0 | 0% | 0% | 50% | 50% | 0% | 0% | 99 | 21% | - | -
0 | 0% | 0% | 50% | 50% | 0% | 0% | 100 | 21% | - | -
0 | 0% | 0% | 60% | 40% | 0% | 0% | 86 | 26.13% | - | -
0 | 0% | 0% | 60% | 40% | 0% | 0% | 97 | 26.13% | - | -
0 | 0% | 0% | 80% | 10% | 0% | 10% | X | 41.25% | - | -
0 | 0% | 5% | 35% | 20% | 20% | 20% | 94 | 23.25% | 7200 | 1.24
0 | 0% | 5% | 45% | 25% | 0% | 25% | 97 | 25.49% | 7900 | 1.19
0 | 0% | 10% | 0% | 10% | 30% | 50% | 85 | 5.985% | - | -
0 | 0% | 10% | 0% | 90% | 0% | 0% | 26 | 2.486% | - | -
0 | 0% | 10% | 20% | 10% | 0% | 60% | 57 | 19.1% | 7000 | 1.21
0 | 0% | 20% | 0% | 10% | 40% | 30% | 41 | 11.61% | 7600 | 1.2
0 | 0% | 20% | 0% | 80% | 0% | 0% | 29 | 5.214% | - | -
0 | 0% | 20% | 15% | 50% | 0% | 15% | 40 | 13.18% | 8000 | 1.28
0 | 0% | 20% | 30% | 30% | 10% | 10% | 74 | 22.77% | - | -
0 | 0% | 30% | 0% | 20% | 50% | 0% | 65 | 14.62% | 8600 | 1.27
0 | 0% | 30% | 0% | 30% | 10% | 30% | 57 | 12.04% | - | -
0 | 0% | 30% | 0% | 70% | 0% | 0% | 43 | 8.223% | - | -
0 | 0% | 30% | 50% | 10% | 0% | 10% | X | 38.45% | - | -
0 | 0% | 35% | 0% | 0% | 0% | 65% | 87 | 20.1% | 6600 | 1.22
0 | 0% | 35% | 10% | 15% | 40% | 0% | X | 23.26% | - | -
0 | 0% | 30% | 50% | 10% | 0% | 10% | X | 38.45% | - | -
0 | 0% | 35% | 0% | 0% | 0% | 65% | 87 | 20.1% | 6600 | 1.22
0 | 0% | 35% | 10% | 15% | 40% | 0% | X | 23.26% | - | -
0 | 0% | 40% | 0% | 10% | 30% | 20% | 86 | 20.56% | 6700 | 1.27
0 | 0% | 40% | 0% | 15% | 10% | 35% | 95 | 18.47% | 7700 | 1.21
0 | 0% | 40% | 0% | 20% | 20% | 20% | 90 | 17.66% | 7200 | 1.27
0 | 0% | 40% | 0% | 60% | 0% | 0% | 69 | 11.56% | - | -
0 | 0% | 40% | 10% | 20% | 30% | 0% | 65 | 23.15% | 7200 | 1.26
0 | 0% | 45% | 0% | 10% | 15% | 30% | 95 | 21.93% | 7400 | 1.19
0 | 0% | 50% | 0% | 15% | 10% | 25% | 99 | 22.15% | - | -
0 | 0% | 50% | 0% | 15% | 10% | 25% | 99 | 22.15% | - | -
0 | 0% | 50% | 0% | 15% | 10% | 25% | 100 | 22.15% | - | -
0 | 0% | 50% | 0% | 15% | 10% | 25% | 104 | 22.15% | - | -
0 | 0% | 50% | 0% | 15% | 10% | 25% | 105 | 22.15% | - | -
0 | 0% | 50% | 0% | 20% | 30% | 0% | 103 | 21.59% | 7200 | 1.26
0 | 0% | 50% | 0% | 50% | 0% | 0% | 82 | 15.27% | - | -
0 | 0% | 50% | 0% | 50% | 0% | 0% | 86 | 15.27% | - | -
0 | 0% | 50% | 0% | 50% | 0% | 0% | 87 | 15.27% | - | -
0 | 0% | 50% | 0% | 50% | 0% | 0% | 100 | 15.27% | - | -
0 | 0% | 60% | 0% | 20% | 0% | 20% | 82 | 23.73% | 8000 | 1.17
0 | 0% | 60% | 0% | 20% | 0% | 20% | 101 | 23.73% | 7800 | 1.18
0 | 0% | 60% | 0% | 25% | 0% | 15% | 91 | 22.49% | 6900 | 1.27
0 | 0% | 60% | 0% | 40% | 0% | 0% | 109 | 19.44% | - | -
0 | 5% | 5% | 5% | 80% | 5% | 0% | 17 | 4% | 8520 | 1.25
0 | 5% | 5% | 25% | 30% | 20% | 15% | 64 | 17.32% | - | -
0 | 5% | 10% | 20% | 25% | 40% | 0% | 45 | 18.1% | 6900 | 1.17
0 | 5% | 10% | 55% | 10% | 20% | 0% | X | 37.42% | - | -
0 | 5% | 20% | 30% | 5% | 40% | 0% | X | 33.21% | - | -
0 | 5% | 25% | 15% | 35% | 20% | 0% | 32 | 18.06% | 6740 | 1.18
0 | 5% | 75% | 5% | 10% | 5% | 0% | X | 34.86% | - | -
0 | 10% | 0% | 0% | 90% | 0% | 0% | 15 | 1.274% | - | -
0 | 10% | 0% | 50% | 30% | 0% | 10% | X | 26.61% | - | -
0 | 10% | 10% | 0% | 10% | 10% | 60% | 22 | 8.598% | 9900 | 1.35
0 | 10% | 10% | 10% | 50% | 10% | 10% | 27 | 9.962% | 13000 | 1.35
0 | 10% | 10% | 15% | 20% | 25% | 20% | 39 | 17.13% | 7400 | 1.27
0 | 10% | 10% | 20% | 20% | 10% | 30% | 61 | 19.35% | - | -
0 | 10% | 10% | 20% | 20% | 10% | 30% | 63 | 19.35% | - | -
0 | 10% | 10% | 20% | 20% | 10% | 30% | 68 | 19.35% | 7800 | 1.17
0 | 10% | 10% | 20% | 20% | 40% | 0% | 69 | 20.41% | - | -
0 | 10% | 10% | 20% | 20% | 40% | 0% | 71 | 20.41% | - | -
0 | 10% | 10% | 20% | 20% | 40% | 0% | 73 | 20.41% | 8300 | 1.14
0 | 10% | 10% | 40% | 20% | 20% | 0% | X | 28.98% | - | -
0 | 10% | 20% | 10% | 0% | 10% | 50% | 47 | 23.42% | 6300 | 1.46
0 | 10% | 20% | 20% | 10% | 10% | 30% | 55 | 25.72% | 7900 | 1.15
0 | 10% | 40% | 0% | 40% | 10% | 0% | 74 | 15.76% | 9300 | 1.2
0 | 10% | 40% | 10% | 10% | 10% | 20% | X | 27.65% | - | -
0 | 10% | 50% | 0% | 20% | 20% | 0% | X | 23.41% | - | -
0 | 10% | 50% | 10% | 0% | 10% | 20% | X | 35.31% | - | -
0 | 10% | 55% | 5% | 20% | 10% | 0% | X | 26.89% | - | -
0 | 10% | 55% | 5% | 25% | 5% | 0% | 68 | 25.28% | - | -
0 | 10% | 55% | 5% | 25% | 5% | 0% | 76 | 25.28% | - | -
0 | 10% | 55% | 5% | 25% | 5% | 0% | 88 | 25.28% | 6470 | 1.13
0 | 10% | 60% | 10% | 20% | 0% | 0% | X | 29.94% | - | -
0 | 15% | 10% | 40% | 5% | 30% | 0% | X | 36.46% | - | -
0 | 15% | 25% | 5% | 50% | 5% | 0% | 27 | 12.95% | 7500 | 1.22
0 | 15% | 25% | 5% | 50% | 5% | 0% | 49 | 12.95% | - | -
0 | 15% | 25% | 5% | 50% | 5% | 0% | 49 | 12.95% | - | -
0 | 15% | 25% | 5% | 50% | 5% | 0% | 63 | 12.95% | - | -
0 | 20% | 0% | 0% | 0% | 80% | 0% | 53 | 9.215% | - | -
0 | 20% | 0% | 0% | 80% | 0% | 0% | 24 | 2.748% | - | -
0 | 20% | 20% | 0% | 40% | 0% | 20% | 46 | 11.09% | 8400 | 1.22
0 | 20% | 20% | 20% | 20% | 0% | 20% | 61 | 24.48% | 9100 | 1.27
0 | 25% | 0% | 25% | 30% | 20% | 0% | 78 | 19.7% | 6700 | 1.33
0 | 25% | 15% | 0% | 0% | 35% | 25% | X | 19.64% | - | -
0 | 25% | 25% | 25% | 10% | 15% | 0% | X | 33.65% | - | -
0 | 25% | 35% | 20% | 10% | 10% | 0% | X | 34.22% | - | -
0 | 30% | 0% | 0% | 60% | 10% | 0% | 26 | 4.945% | 7100 | 1.38
0 | 30% | 0% | 0% | 60% | 10% | 0% | 26 | 4.945% | 7800 | 1.32
0 | 30% | 0% | 0% | 60% | 10% | 0% | 27 | 4.945% | 9400 | 1.21
0 | 30% | 0% | 0% | 60% | 10% | 0% | 28 | 4.945% | 9400 | 1.19
0 | 30% | 0% | 0% | 60% | 10% | 0% | 33 | 4.945% | 9100 | 1.24
0 | 30% | 0% | 0% | 70% | 0% | 0% | 27 | 4.474% | - | -
0 | 30% | 0% | 15% | 0% | 40% | 15% | X | 25.58% | - | -
0 | 30% | 10% | 30% | 10% | 0% | 20% | X | 31.47% | - | -
0 | 30% | 10% | 50% | 0% | 0% | 10% | X | 44.49% | - | -
0 | 35% | 0% | 0% | 10% | 30% | 25% | 39 | 11.25% | 7400 | 1.2
0 | 35% | 0% | 0% | 55% | 10% | 0% | 30 | 6.054% | 8800 | 1.2
0 | 35% | 0% | 0% | 55% | 10% | 0% | 31 | 6.054% | 9400 | 1.16
0 | 35% | 0% | 0% | 55% | 10% | 0% | 31 | 6.054% | 8500 | 1.21
0 | 35% | 0% | 0% | 55% | 10% | 0% | 32 | 6.054% | 7000 | 1.35
0 | 35% | 0% | 0% | 55% | 10% | 0% | 34 | 6.054% | 9200 | 1.2
0 | 35% | 0% | 20% | 40% | 0% | 5% | 56 | 16.87% | 7500 | 1.26
0 | 35% | 5% | 35% | 10% | 15% | 0% | X | 34.24% | - | -
0 | 35% | 5% | 35% | 20% | 5% | 0% | X | 29.89% | - | -
0 | 35% | 15% | 15% | 25% | 10% | 0% | 48 | 22.75% | 8000 | 1.13
0 | 40% | 0% | 0% | 5% | 55% | 0% | X | 15.25% | - | -
0 | 40% | 0% | 0% | 35% | 0% | 25% | 34 | 8.44% | - | -
0 | 40% | 0% | 0% | 35% | 0% | 25% | 37 | 8.44% | - | -
0 | 40% | 0% | 0% | 35% | 0% | 25% | 40 | 8.44% | 7900 | 1.25
0 | 40% | 0% | 0% | 50% | 10% | 0% | 33 | 7.279% | 8500 | 1.21
0 | 40% | 0% | 0% | 50% | 10% | 0% | 34 | 7.279% | 8700 | 1.21
0 | 40% | 0% | 0% | 50% | 10% | 0% | 37 | 7.279% | 8600 | 1.22
0 | 40% | 0% | 0% | 50% | 10% | 0% | 37 | 7.279% | 8600 | 1.21
0 | 40% | 0% | 0% | 50% | 10% | 0% | 43 | 7.279% | 6800 | 1.36
0 | 40% | 0% | 0% | 60% | 0% | 0% | 33 | 6.521% | - | -
0 | 40% | 10% | 0% | 15% | 15% | 20% | 41 | 16.28% | 6800 | 1.3
0 | 40% | 40% | 10% | 10% | 0% | 0% | X | 34.25% | - | -
0 | 50% | 0% | 0% | 50% | 0% | 0% | 51 | 8.989% | - | -
0 | 50% | 0% | 30% | 10% | 0% | 10% | X | 33.04% | - | -
0 | 50% | 5% | 10% | 5% | 30% | 0% | X | 28.09% | - | -
0 | 55% | 15% | 5% | 15% | 10% | 0% | X | 25.33% | - | -
0 | 60% | 0% | 0% | 30% | 10% | 0% | 41 | 13.79% | 9400 | 1.12
0 | 60% | 0% | 0% | 30% | 10% | 0% | 48 | 13.79% | 6900 | 1.23
0 | 60% | 0% | 0% | 30% | 10% | 0% | 49 | 13.79% | 14400 | 1.29
0 | 60% | 0% | 0% | 30% | 10% | 0% | 50 | 13.79% | 4600 | 1.37
0 | 60% | 0% | 0% | 40% | 0% | 0% | 31 | 12.02% | - | -
0 | 60% | 0% | 0% | 40% | 0% | 0% | 47 | 12.02% | - | -
0 | 60% | 0% | 0% | 40% | 0% | 0% | 52 | 12.02% | - | -
0 | 65% | 0% | 0% | 5% | 0% | 30% | X | 21.44% | - | -
0 | 65% | 0% | 0% | 15% | 15% | 5% | X | 18.74% | - | -
0 | 70% | 0% | 0% | 30% | 0% | 0% | 55 | 15.84% | - | -
0 | 75% | 0% | 0% | 0% | 5% | 20% | X | 27.8% | - | -
0 | 80% | 0% | 0% | 10% | 0% | 10% | X | 24.32% | - | -
0 | 80% | 5% | 5% | 5% | 5% | 0% | X | 32.69% | - | -
1 | 0% | 0% | 20% | 30% | 0% | 50% | 47 | 11.72% | 7100 | 1.25
1 | 0% | 0% | 20% | 30% | 50% | 0% | 61 | 12.72% | 8100 | 1.16
1 | 0% | 0% | 20% | 40% | 0% | 40% | 46 | 10.57% | 7800 | 1.26
1 | 0% | 0% | 20% | 40% | 40% | 0% | 51 | 11.2% | - | -
1 | 0% | 0% | 20% | 40% | 40% | 0% | 56 | 11.2% | - | -
1 | 0% | 0% | 20% | 40% | 40% | 0% | 57 | 11.2% | 8400 | 1.19
1 | 0% | 0% | 40% | 40% | 0% | 20% | 83 | 19.1% | - | -
1 | 0% | 0% | 40% | 40% | 0% | 20% | 90 | 19.1% | - | -
1 | 0% | 0% | 40% | 40% | 0% | 20% | 90 | 19.1% | - | -
1 | 0% | 0% | 40% | 40% | 0% | 20% | 91 | 19.1% | 8200 | 1.17
1 | 0% | 0% | 40% | 40% | 0% | 20% | 93 | 19.1% | - | -
1 | 0% | 10% | 20% | 30% | 20% | 20% | 57 | 15.56% | 7200 | 1.25
1 | 0% | 20% | 0% | 40% | 10% | 30% | 33 | 7.463% | 7600 | 1.25
1 | 0% | 20% | 30% | 40% | 10% | 0% | 74 | 20.75% | 7700 | 1.19
1 | 0% | 30% | 0% | 40% | 0% | 30% | 57 | 10.67% | 7600 | 1.26
1 | 0% | 30% | 0% | 40% | 30% | 0% | 60 | 11.15% | 8500 | 1.14
1 | 0% | 30% | 0% | 50% | 0% | 20% | 49 | 9.707% | 8200 | 1.27
1 | 0% | 30% | 10% | 40% | 20% | 0% | 58 | 15.61% | 7700 | 1.25
1 | 0% | 30% | 20% | 40% | 10% | 0% | 49 | 19.52% | 8500 | 1.15
1 | 0% | 30% | 30% | 40% | 0% | 0% | 78 | 22.97% | 7500 | 1.25
1 | 0% | 40% | 0% | 10% | 40% | 10% | X | 21% | 6800 | 1.21
1 | 0% | 40% | 0% | 50% | 0% | 10% | 81 | 12.57% | 8200 | 1.25
1 | 0% | 40% | 0% | 50% | 10% | 0% | 81 | 12.73% | 8200 | 1.27
1 | 0% | 40% | 10% | 50% | 0% | 0% | 73 | 16.5% | 9000 | 1.19
1 | 0% | 40% | 20% | 40% | 0% | 0% | 69 | 21.84% | 7900 | 1.21
1 | 10% | 0% | 0% | 0% | 70% | 20% | 52 | 4.415% | 5700 | 1.48
1 | 10% | 0% | 20% | 60% | 0% | 10% | 45 | 10.32% | 8200 | 1.3
1 | 10% | 10% | 10% | 60% | 0% | 10% | 20 | 9.008% | 8200 | 1.3
1 | 10% | 20% | 10% | 30% | 0% | 30% | 44 | 15.47% | 7500 | 1.21
1 | 10% | 30% | 0% | 30% | 30% | 0% | 73 | 14.55% | 7800 | 1.23
1 | 10% | 30% | 0% | 40% | 0% | 20% | 64 | 12.48% | 7800 | 1.26
1 | 10% | 30% | 10% | 40% | 10% | 0% | 52 | 17.15% | 8800 | 1.19
1 | 20% | 10% | 20% | 40% | 10% | 0% | 57 | 17.38% | 7700 | 1.23
1 | 20% | 20% | 30% | 30% | 0% | 0% | X | 26.04% | 8900 | 1.14
1 | 30% | 0% | 20% | 40% | 10% | 0% | 55 | 16.2% | 7700 | 1.2
1 | 40% | 0% | 10% | 30% | 20% | 0% | 44 | 15.21% | 8500 | 1.25
2 | 0% | 0% | 40% | 30% | 10% | 20% | 85.9 | 21.26% | - | -
2 | 0% | 10% | 0% | 10% | 60% | 20% | 38.5 | 6.451% | - | -
2 | 0% | 10% | 10% | 0% | 40% | 40% | 39.1 | 16.63% | - | -
2 | 0% | 10% | 30% | 50% | 10% | 0% | 71.5 | 16.56% | - | -
2 | 0% | 20% | 10% | 0% | 0% | 70% | 42 | 19.94% | - | -
2 | 0% | 20% | 10% | 0% | 20% | 50% | 41.7 | 20.9% | - | -
2 | 0% | 20% | 20% | 30% | 30% | 0% | 59 | 19.07% | - | -
2 | 0% | 20% | 20% | 40% | 0% | 20% | 52.7 | 16.54% | - | -
2 | 0% | 30% | 10% | 40% | 10% | 10% | 53 | 15.4% | - | -
2 | 0% | 40% | 0% | 30% | 0% | 30% | 79.2 | 15.24% | - | -
2 | 0% | 50% | 0% | 10% | 10% | 30% | X | 23.61% | - | -
2 | 10% | 0% | 30% | 10% | 10% | 40% | 81.2 | 23.74% | - | -
2 | 10% | 0% | 40% | 30% | 10% | 10% | 96.6 | 23.09% | - | -
2 | 10% | 10% | 30% | 20% | 10% | 20% | 82.3 | 24.22% | - | -
2 | 10% | 40% | 0% | 40% | 0% | 10% | 73.8 | 15.54% | - | -
2 | 10% | 50% | 0% | 20% | 0% | 20% | 63.2 | 22.64% | - | -
2 | 10% | 50% | 0% | 40% | 0% | 0% | 88.7 | 18.41% | - | -
2 | 10% | 50% | 10% | 30% | 0% | 0% | 57.2 | 24.48% | - | -
2 | 20% | 0% | 30% | 0% | 10% | 40% | X | 30.21% | - | -
2 | 20% | 0% | 30% | 20% | 0% | 30% | 71.8 | 22.74% | - | -
2 | 20% | 0% | 40% | 20% | 0% | 20% | X | 27.24% | - | -
2 | 20% | 0% | 40% | 40% | 0% | 0% | 85.1 | 22.38% | - | -
2 | 20% | 20% | 10% | 20% | 30% | 0% | X | 20.66% | - | -
2 | 30% | 10% | 0% | 20% | 40% | 0% | X | 13.24% | - | -
2 | 30% | 30% | 0% | 20% | 10% | 10% | X | 20.52% | - | -
3 | 0% | 50% | 0% | 0% | 15% | 35% | X | 27.5% | - | -
3 | 0% | 50% | 0% | 0% | 20% | 30% | X | 27.81% | - | -
3 | 0% | 50% | 0% | 0% | 25% | 25% | X | 28.12% | - | -
3 | 0% | 50% | 0% | 0% | 30% | 20% | X | 28.44% | - | -
3 | 0% | 50% | 0% | 5% | 20% | 25% | X | 25.8% | - | -
3 | 0% | 50% | 5% | 0% | 15% | 30% | X | 30.36% | - | -
3 | 0% | 50% | 5% | 0% | 20% | 25% | X | 30.69% | - | -
3 | 0% | 50% | 5% | 0% | 25% | 20% | X | 31.02% | - | -
3 | 0% | 50% | 5% | 10% | 15% | 20% | X | 26.46% | - | -
3 | 0% | 50% | 5% | 10% | 20% | 15% | X | 26.71% | - | -
3 | 0% | 50% | 5% | 15% | 15% | 15% | X | 24.87% | - | -
3 | 0% | 50% | 5% | 15% | 25% | 5% | X | 25.31% | - | -
3 | 0% | 55% | 0% | 0% | 30% | 15% | X | 30.49% | - | -
3 | 0% | 55% | 0% | 10% | 15% | 20% | X | 25.66% | - | -
3 | 0% | 55% | 0% | 10% | 20% | 15% | X | 25.91% | - | -
3 | 0% | 55% | 5% | 0% | 20% | 20% | X | 32.56% | - | -
3 | 0% | 55% | 5% | 0% | 25% | 15% | X | 32.91% | - | -
3 | 0% | 55% | 5% | 10% | 15% | 15% | X | 28.17% | - | -
3 | 0% | 55% | 5% | 15% | 25% | 0% | X | 26.97% | - | -
3 | 0% | 60% | 0% | 5% | 20% | 15% | X | 29.57% | - | -
3 | 0% | 60% | 0% | 15% | 5% | 20% | X | 25.33% | - | -
3 | 0% | 60% | 5% | 0% | 20% | 15% | X | 34.35% | - | -
3 | 0% | 60% | 5% | 5% | 5% | 25% | X | 31.18% | - | -
3 | 0% | 65% | 0% | 0% | 15% | 20% | X | 33.24% | - | -
3 | 0% | 65% | 0% | 15% | 5% | 15% | X | 26.92% | - | -
3 | 0% | 65% | 5% | 0% | 5% | 25% | X | 35% | - | -
3 | 0% | 70% | 0% | 0% | 15% | 15% | X | 34.98% | - | -
3 | 5% | 50% | 0% | 5% | 15% | 25% | X | 26.86% | - | -
3 | 5% | 50% | 0% | 10% | 10% | 25% | X | 24.84% | - | -
3 | 5% | 50% | 0% | 10% | 15% | 20% | X | 25.07% | - | -
4 | 0% | 5% | 55% | 25% | 0% | 15% | X | 29.21% | - | -
4 | 0% | 10% | 55% | 15% | 5% | 15% | X | 33.73% | - | -
4 | 0% | 15% | 45% | 25% | 0% | 15% | X | 28.1% | - | -
4 | 0% | 30% | 40% | 5% | 5% | 20% | X | 37.19% | - | -
4 | 0% | 30% | 40% | 10% | 0% | 20% | X | 34.89% | - | -
4 | 0% | 30% | 45% | 10% | 0% | 15% | X | 36.72% | - | -
4 | 0% | 50% | 5% | 20% | 20% | 5% | X | 23.65% | - | -
4 | 0% | 60% | 0% | 5% | 30% | 5% | X | 30.17% | - | -
4 | 0% | 70% | 0% | 0% | 30% | 0% | X | 36.07% | - | -
4 | 0% | 70% | 0% | 15% | 5% | 10% | X | 28.46% | - | -
4 | 0% | 75% | 0% | 15% | 5% | 5% | X | 29.93% | - | -
4 | 5% | 20% | 40% | 15% | 0% | 20% | X | 31.44% | - | -
4 | 5% | 50% | 0% | 10% | 0% | 35% | X | 24.37% | - | -
4 | 5% | 70% | 0% | 10% | 0% | 15% | X | 31.02% | - | -
4 | 10% | 0% | 40% | 10% | 20% | 20% | 58 | 29.31% | - | -
4 | 10% | 0% | 40% | 25% | 5% | 20% | X | 24.11% | - | -
4 | 10% | 0% | 40% | 25% | 10% | 15% | 87 | 24.29% | 8100 | 1.16
4 | 10% | 5% | 40% | 0% | 25% | 20% | X | 35.64% | - | -
4 | 10% | 5% | 40% | 10% | 15% | 20% | X | 30.66% | - | -
4 | 10% | 5% | 40% | 10% | 20% | 15% | X | 30.93% | - | -
4 | 10% | 5% | 40% | 20% | 5% | 20% | 85 | 26.9% | 8300 | 1.1
4 | 10% | 5% | 40% | 20% | 10% | 15% | X | 27.11% | - | -
4 | 10% | 5% | 40% | 25% | 5% | 15% | 80 | 25.53% | - | -
4 | 10% | 5% | 55% | 10% | 0% | 20% | X | 35.99% | - | -
4 | 10% | 10% | 45% | 10% | 10% | 15% | X | 34.03% | - | -
4 | 10% | 10% | 45% | 15% | 5% | 15% | X | 31.92% | - | -
4 | 10% | 15% | 40% | 25% | 0% | 10% | X | 28.04% | - | -
4 | 10% | 20% | 40% | 0% | 10% | 20% | X | 39.32% | - | -
4 | 10% | 25% | 40% | 5% | 0% | 20% | X | 37.7% | - | -
5 | 0% | 0% | 40% | 40% | 10% | 10% | X | 19.35% | - | -
5 | 0% | 0% | 50% | 20% | 0% | 30% | X | 27.42% | - | -
5 | 0% | 0% | 65% | 35% | 0% | 0% | X | 28.85% | - | -
5 | 0% | 5% | 50% | 20% | 0% | 25% | X | 28.77% | - | -
5 | 0% | 10% | 40% | 10% | 0% | 40% | X | 29.21% | - | -
5 | 0% | 10% | 40% | 15% | 0% | 35% | X | 27.6% | - | -
5 | 0% | 10% | 45% | 35% | 5% | 5% | X | 24.61% | - | -
5 | 0% | 20% | 35% | 10% | 0% | 35% | X | 30.05% | - | -
5 | 0% | 20% | 40% | 40% | 0% | 0% | X | 24.06% | - | -
5 | 0% | 25% | 30% | 20% | 0% | 25% | X | 26.3% | - | -
5 | 0% | 25% | 35% | 35% | 0% | 5% | 92 | 24.56% | - | -
5 | 0% | 30% | 35% | 30% | 0% | 5% | X | 26.95% | - | -
5 | 0% | 35% | 20% | 0% | 0% | 45% | X | 31.8% | - | -
5 | 0% | 35% | 25% | 10% | 0% | 30% | X | 30.23% | - | -
5 | 0% | 35% | 25% | 25% | 10% | 5% | X | 26.11% | - | -
5 | 0% | 35% | 30% | 30% | 5% | 0% | X | 26.56% | - | -
5 | 0% | 40% | 0% | 15% | 5% | 40% | 87 | 18.3% | - | -
5 | 0% | 40% | 0% | 15% | 25% | 20% | 79 | 19% | - | -
5 | 0% | 40% | 15% | 10% | 5% | 30% | X | 27.5% | - | -
5 | 0% | 40% | 15% | 20% | 25% | 0% | X | 25.29% | - | -
5 | 0% | 40% | 25% | 25% | 10% | 0% | X | 27.46% | - | -
5 | 0% | 40% | 30% | 30% | 0% | 0% | X | 27.62% | - | -
5 | 0% | 45% | 0% | 25% | 5% | 25% | X | 17.93% | - | -
5 | 0% | 45% | 15% | 35% | 0% | 5% | 70 | 22.23% | - | -
5 | 0% | 45% | 25% | 25% | 0% | 5% | X | 28.37% | - | -
5 | 0% | 45% | 25% | 30% | 0% | 0% | X | 27.07% | - | -
5 | 0% | 50% | 10% | 20% | 0% | 20% | X | 25.12% | - | -
5 | 0% | 50% | 10% | 25% | 5% | 10% | X | 24.01% | - | -
5 | 0% | 50% | 20% | 25% | 5% | 0% | X | 27.99% | - | -
5 | 0% | 60% | 10% | 25% | 5% | 0% | X | 26.8% | - | -
5 | 0% | 65% | 0% | 25% | 10% | 0% | 101 | 24.32% | - | -
5 | 0% | 70% | 0% | 25% | 5% | 0% | X | 25.56% | - | -
5 | 5% | 0% | 45% | 10% | 10% | 30% | X | 29.96% | - | -
5 | 5% | 0% | 60% | 35% | 0% | 0% | X | 28.02% | - | -
5 | 5% | 5% | 45% | 20% | 0% | 25% | X | 27.76% | - | -
5 | 5% | 5% | 50% | 40% | 0% | 0% | X | 24.74% | - | -
5 | 5% | 40% | 5% | 15% | 5% | 30% | X | 22.15% | - | -
5 | 10% | 20% | 30% | 10% | 0% | 30% | X | 30.05% | - | -
6 | 0% | 0% | 35% | 10% | 0% | 55% | 86 | 23.55% | 5800 | 1.17
6 | 0% | 0% | 35% | 10% | 10% | 45% | X | 23.98% | - | -
6 | 0% | 0% | 35% | 10% | 25% | 30% | 84 | 24.66% | 6300 | 1.19
6 | 0% | 0% | 40% | 30% | 0% | 30% | 78 | 20.96% | 7300 | 1.14
6 | 0% | 0% | 40% | 30% | 5% | 25% | 80 | 21.11% | 7600 | 1.13
6 | 0% | 0% | 40% | 40% | 20% | 0% | 91 | 19.6% | - | -
6 | 0% | 0% | 40% | 40% | 20% | 0% | 93 | 19.6% | 8400 | 1.16
6 | 0% | 0% | 45% | 50% | 0% | 5% | 95 | 19.31% | 8600 | 1.15
6 | 0% | 0% | 55% | 45% | 0% | 0% | 83 | 23.52% | 7200 | 1.22
6 | 0% | 5% | 35% | 25% | 15% | 20% | 79 | 21.84% | 6800 | 1.19
6 | 0% | 10% | 35% | 40% | 0% | 15% | 78 | 19.79% | - | -
6 | 0% | 15% | 30% | 40% | 10% | 5% | 73 | 19.43% | - | -
6 | 0% | 20% | 30% | 40% | 0% | 10% | 67 | 20.48% | - | -
6 | 0% | 35% | 5% | 0% | 0% | 60% | 65 | 23.39% | 6400 | 1.16
6 | 0% | 40% | 0% | 10% | 10% | 40% | 64 | 19.74% | - | -
6 | 0% | 40% | 5% | 30% | 15% | 10% | 57 | 18% | - | -
6 | 0% | 40% | 5% | 30% | 20% | 5% | 79 | 18.14% | - | -
6 | 0% | 40% | 10% | 30% | 0% | 20% | 70 | 19.82% | 7800 | 1.19
6 | 0% | 40% | 10% | 35% | 5% | 10% | 72 | 19% | 7600 | 1.26
6 | 0% | 40% | 10% | 40% | 10% | 0% | 74 | 18.25% | 7700 | 1.27
6 | 0% | 45% | 5% | 35% | 0% | 15% | 76 | 18.2% | 8200 | 1.17
6 | 0% | 45% | 5% | 40% | 5% | 5% | 77 | 17.48% | 7900 | 1.28
6 | 0% | 50% | 0% | 35% | 10% | 5% | 91 | 17.76% | 7500 | 1.21
6 | 5% | 0% | 40% | 30% | 10% | 15% | 86 | 22.17% | 7700 | 1.16
6 | 5% | 50% | 5% | 35% | 0% | 5% | 81 | 20.5% | 6900 | 1.3
6 | 10% | 5% | 30% | 20% | 10% | 25% | 76 | 22.62% | 6700 | 1.21
6 | 10% | 5% | 35% | 40% | 10% | 0% | 77 | 20.39% | 7700 | 1.2
6 | 10% | 40% | 5% | 30% | 10% | 5% | X | 19.79% | - | -
6 | 15% | 0% | 40% | 40% | 0% | 5% | 87 | 21.56% | - | -
6 | 20% | 40% | 5% | 35% | 0% | 0% | 73 | 20.35% | 6400 | 1.17
7 | 0% | 0% | 30% | 0% | 5% | 65% | X | 24.26% | 5200 | 1.17
7 | 0% | 0% | 30% | 10% | 25% | 35% | 86 | 21.92% | 6200 | 1.19
7 | 0% | 0% | 30% | 10% | 35% | 25% | 79 | 22.36% | 7200 | 1.13
7 | 0% | 0% | 35% | 15% | 20% | 30% | 89 | 22.94% | 6700 | 1.18
7 | 0% | 0% | 35% | 20% | 10% | 35% | 87 | 21.27% | 7500 | 1.16
7 | 0% | 0% | 40% | 30% | 15% | 15% | 89 | 21.41% | - | -
7 | 0% | 0% | 40% | 30% | 15% | 15% | 90 | 21.41% | - | -
7 | 0% | 0% | 40% | 30% | 15% | 15% | 91 | 21.41% | 7600 | 1.17
7 | 0% | 0% | 40% | 35% | 0% | 25% | 91 | 19.99% | 7400 | 1.21
7 | 0% | 0% | 40% | 40% | 5% | 15% | 83 | 19.22% | 8000 | 1.19
7 | 0% | 0% | 40% | 40% | 15% | 5% | 86 | 19.47% | 7700 | 1.24
7 | 0% | 0% | 45% | 45% | 5% | 5% | 88 | 20.23% | 8200 | 1.18
7 | 0% | 5% | 35% | 30% | 0% | 30% | 67 | 20.3% | 7200 | 1.24
7 | 0% | 5% | 35% | 40% | 15% | 5% | 71 | 18.84% | 8200 | 1.14
7 | 0% | 10% | 30% | 20% | 10% | 30% | 73 | 22.14% | - | -
7 | 0% | 10% | 30% | 30% | 15% | 15% | 70 | 20.05% | 6600 | 1.2
7 | 0% | 10% | 35% | 40% | 5% | 10% | 82 | 19.92% | 8600 | 1.16
7 | 0% | 15% | 30% | 35% | 0% | 20% | 60 | 20.08% | 7400 | 1.24
7 | 0% | 20% | 30% | 35% | 10% | 5% | X | 21.71% | - | -
7 | 0% | 40% | 0% | 0% | 0% | 60% | 84 | 22.38% | - | -
7 | 0% | 40% | 0% | 0% | 0% | 60% | 88 | 22.38% | - | -
7 | 0% | 40% | 0% | 0% | 0% | 60% | 90 | 22.38% | - | -
7 | 0% | 40% | 0% | 0% | 0% | 60% | 93 | 22.38% | - | -
7 | 0% | 40% | 0% | 0% | 0% | 60% | 99 | 22.38% | 8200 | 1.17
7 | 0% | 40% | 0% | 10% | 15% | 35% | 84 | 19.94% | 6500 | 1.19
7 | 0% | 40% | 5% | 30% | 25% | 0% | 67 | 18.28% | 6100 | 1.3
7 | 0% | 40% | 10% | 30% | 5% | 15% | 62 | 19.96% | 7600 | 1.16
7 | 0% | 40% | 10% | 35% | 10% | 5% | 67 | 19.13% | 8600 | 1.21
7 | 0% | 45% | 5% | 30% | 0% | 20% | 74 | 19.12% | 6700 | 1.2
7 | 0% | 45% | 5% | 35% | 5% | 10% | X | 18.33% | - | -
7 | 0% | 50% | 5% | 40% | 0% | 5% | 88 | 18.73% | 6300 | 1.39
7 | 5% | 0% | 40% | 45% | 5% | 5% | 80 | 19.19% | 7600 | 1.26
7 | 10% | 0% | 35% | 25% | 15% | 15% | 88 | 22.28% | 8300 | 1.19
7 | 10% | 0% | 35% | 30% | 0% | 25% | 79 | 20.68% | 6600 | 1.23
7 | 10% | 5% | 35% | 40% | 5% | 5% | 77 | 20.26% | - | -
7 | 10% | 40% | 5% | 35% | 0% | 10% | 62 | 18.54% | 7200 | 1.24
8 | 0% | 5% | 35% | 20% | 40% | 0% | 101 | 24.03% | 8400 | 1.11
8 | 0% | 5% | 45% | 30% | 0% | 20% | 95 | 24.3% | 8600 | 1.12
8 | 0% | 10% | 35% | 15% | 20% | 20% | 89 | 26.26% | 7600 | 1.1
8 | 0% | 10% | 35% | 20% | 30% | 5% | 80 | 25.21% | 8400 | 1.07
8 | 0% | 10% | 35% | 25% | 30% | 0% | 88 | 23.87% | 8500 | 1.11
8 | 0% | 10% | 40% | 25% | 0% | 25% | 91 | 24.87% | 7500 | 1.17
8 | 0% | 10% | 45% | 40% | 0% | 5% | 98 | 23.42% | 8200 | 1.13
8 | 0% | 15% | 35% | 25% | 20% | 5% | 98 | 24.96% | 8400 | 1.09
8 | 0% | 50% | 0% | 0% | 0% | 50% | X | 26.61% | - | -
8 | 0% | 50% | 0% | 15% | 35% | 0% | X | 23.19% | - | -
8 | 0% | 50% | 5% | 20% | 0% | 25% | 81 | 22.89% | 8300 | 1.14
8 | 0% | 55% | 0% | 15% | 0% | 30% | 101 | 23.47% | 8200 | 1.14
8 | 0% | 55% | 0% | 15% | 10% | 20% | 92 | 23.89% | 8500 | 1.13
8 | 0% | 55% | 0% | 25% | 20% | 0% | 97 | 21.64% | - | -
8 | 0% | 55% | 0% | 25% | 20% | 0% | 106 | 21.64% | - | -
8 | 0% | 55% | 0% | 25% | 20% | 0% | 107 | 21.64% | - | -
8 | 0% | 55% | 0% | 25% | 20% | 0% | 108 | 21.64% | 8500 | 1.14
8 | 0% | 55% | 0% | 25% | 20% | 0% | 111 | 21.64% | - | -
8 | 0% | 60% | 0% | 0% | 0% | 40% | X | 30.45% | - | -
8 | 0% | 60% | 0% | 25% | 10% | 5% | 97 | 22.84% | 8500 | 1.14
8 | 0% | 60% | 5% | 20% | 0% | 15% | 69 | 25.92% | 7400 | 1.11
8 | 0% | 65% | 0% | 15% | 0% | 20% | X | 26.7% | - | -
8 | 0% | 65% | 0% | 20% | 0% | 15% | X | 25.25% | - | -
8 | 0% | 65% | 0% | 25% | 0% | 10% | X | 23.96% | - | -
8 | 0% | 65% | 5% | 25% | 0% | 5% | X | 26% | - | -
8 | 0% | 75% | 0% | 20% | 0% | 5% | X | 28.14% | - | -
8 | 5% | 10% | 35% | 20% | 30% | 0% | X | 26.26% | - | -
8 | 5% | 10% | 35% | 30% | 20% | 0% | 90 | 23.26% | 7600 | 1.18
8 | 5% | 55% | 0% | 15% | 0% | 25% | 101 | 24.58% | - | -
8 | 5% | 55% | 0% | 20% | 0% | 20% | X | 23.2% | - | -
8 | 5% | 60% | 0% | 25% | 0% | 10% | 101 | 23.46% | 8500 | 1.17
8 | 5% | 60% | 0% | 25% | 10% | 0% | 108 | 23.82% | - | -
8 | 5% | 65% | 0% | 25% | 0% | 5% | 94 | 24.91% | 9400 | 1.09
8 | 5% | 65% | 0% | 25% | 5% | 0% | X | 25.1% | - | -
Polymer Composition

## Data organized fluoro-monomer
TFEA | HexaFOEA | NonaFOEA | PEGA | HEA | MSEA | 19F NMR Signal-to-Noise Ratioa | Weight % Fluorine | Molecular weight (Mn)b | Dispersity (Ɖ)b
0% | 0% | 10% | 90% | 0% | 0% | 20 | 3.674% | - | -
0% | 0% | 20% | 30% | 0% | 50% | 47 | 11.72% | 7100 | 1.25
0% | 0% | 20% | 30% | 50% | 0% | 61 | 12.72% | 8100 | 1.16
0% | 0% | 20% | 40% | 0% | 40% | 46 | 10.57% | 7800 | 1.26
0% | 0% | 20% | 40% | 40% | 0% | 51 | 11.2% | - | -
0% | 0% | 20% | 40% | 40% | 0% | 56 | 11.2% | - | -
0% | 0% | 20% | 40% | 40% | 0% | 57 | 11.2% | 8400 | 1.19
0% | 0% | 20% | 80% | 0% | 0% | 30 | 7.585% | - | -
0% | 0% | 25% | 50% | 0% | 25% | 56 | 11.74% | 6900 | 1.34
0% | 0% | 30% | 0% | 0% | 70% | 77 | 24% | - | -
0% | 0% | 30% | 0% | 0% | 70% | 83 | 24% | - | -
0% | 0% | 30% | 0% | 0% | 70% | 84 | 24% | - | -
0% | 0% | 30% | 0% | 0% | 70% | 88 | 24% | - | -
0% | 0% | 30% | 0% | 0% | 70% | 89 | 24% | - | -
0% | 0% | 30% | 0% | 0% | 70% | 90 | 24% | - | -
0% | 0% | 30% | 0% | 0% | 70% | 99 | 24% | - | -
0% | 0% | 30% | 0% | 5% | 65% | X | 24.26% | 5200 | 1.17
0% | 0% | 30% | 0% | 70% | 0% | X | 28.25% | - | -
0% | 0% | 30% | 10% | 0% | 60% | 73 | 20.89% | 6500 | 1.24
0% | 0% | 30% | 10% | 0% | 60% | 76 | 20.89% | 6100 | 1.26
0% | 0% | 30% | 10% | 25% | 35% | 86 | 21.92% | 6200 | 1.19
0% | 0% | 30% | 10% | 35% | 25% | 79 | 22.36% | 7200 | 1.13
0% | 0% | 30% | 20% | 30% | 20% | 80 | 19.47% | 7400 | 1.21
0% | 0% | 30% | 70% | 0% | 0% | 56 | 11.76% | - | -
0% | 0% | 35% | 10% | 0% | 55% | 86 | 23.55% | 5800 | 1.17
0% | 0% | 35% | 10% | 10% | 45% | X | 23.98% | - | -
0% | 0% | 35% | 10% | 25% | 30% | 84 | 24.66% | 6300 | 1.19
0% | 0% | 35% | 15% | 20% | 30% | 89 | 22.94% | 6700 | 1.18
0% | 0% | 35% | 20% | 10% | 35% | 87 | 21.27% | 7500 | 1.16
0% | 0% | 40% | 10% | 10% | 40% | 94 | 26.49% | 7200 | 1.14
0% | 0% | 40% | 30% | 0% | 30% | 78 | 20.96% | 7300 | 1.14
0% | 0% | 40% | 30% | 5% | 25% | 80 | 21.11% | 7600 | 1.13
0% | 0% | 40% | 30% | 10% | 20% | 85.9 | 21.26% | - | -
0% | 0% | 40% | 30% | 15% | 15% | 89 | 21.41% | - | -
0% | 0% | 40% | 30% | 15% | 15% | 90 | 21.41% | - | -
0% | 0% | 40% | 30% | 15% | 15% | 91 | 21.41% | 7600 | 1.17
0% | 0% | 40% | 35% | 0% | 25% | 91 | 19.99% | 7400 | 1.21
0% | 0% | 40% | 40% | 0% | 20% | 83 | 19.1% | - | -
0% | 0% | 40% | 40% | 0% | 20% | 90 | 19.1% | - | -
0% | 0% | 40% | 40% | 0% | 20% | 90 | 19.1% | - | -
0% | 0% | 40% | 40% | 0% | 20% | 91 | 19.1% | 8200 | 1.17
0% | 0% | 40% | 40% | 0% | 20% | 93 | 19.1% | - | -
0% | 0% | 40% | 40% | 5% | 15% | 83 | 19.22% | 8000 | 1.19
0% | 0% | 40% | 40% | 10% | 10% | X | 19.35% | - | -
0% | 0% | 40% | 40% | 15% | 5% | 86 | 19.47% | 7700 | 1.24
0% | 0% | 40% | 40% | 20% | 0% | 91 | 19.6% | - | -
0% | 0% | 40% | 40% | 20% | 0% | 93 | 19.6% | 8400 | 1.16
0% | 0% | 40% | 50% | 0% | 10% | 85 | 17.54% | 7400 | 1.28
0% | 0% | 40% | 60% | 0% | 0% | 47 | 16.22% | - | -
0% | 0% | 40% | 60% | 0% | 0% | 83 | 16.22% | - | -
0% | 0% | 45% | 30% | 0% | 25% | 75 | 22.97% | 6200 | 1.26
0% | 0% | 45% | 30% | 15% | 10% | 84 | 23.46% | 6800 | 1.26
0% | 0% | 45% | 45% | 5% | 5% | 88 | 20.23% | 8200 | 1.18
0% | 0% | 45% | 50% | 0% | 5% | 95 | 19.31% | 8600 | 1.15
0% | 0% | 50% | 20% | 0% | 30% | X | 27.42% | - | -
0% | 0% | 50% | 30% | 0% | 20% | 96 | 24.89% | - | -
0% | 0% | 50% | 30% | 20% | 0% | X | 25.57% | - | -
0% | 0% | 50% | 50% | 0% | 0% | 63 | 21% | - | -
0% | 0% | 50% | 50% | 0% | 0% | 98 | 21% | - | -
0% | 0% | 50% | 50% | 0% | 0% | 98 | 21% | - | -
0% | 0% | 50% | 50% | 0% | 0% | 99 | 21% | - | -
0% | 0% | 50% | 50% | 0% | 0% | 100 | 21% | - | -
0% | 0% | 55% | 20% | 20% | 5% | 44 | 30.22% | - | -
0% | 0% | 55% | 20% | 20% | 5% | 49 | 30.22% | - | -
0% | 0% | 55% | 45% | 0% | 0% | 83 | 23.52% | 7200 | 1.22
0% | 0% | 60% | 40% | 0% | 0% | 86 | 26.13% | - | -
0% | 0% | 60% | 40% | 0% | 0% | 97 | 26.13% | - | -
0% | 0% | 65% | 35% | 0% | 0% | X | 28.85% | - | -
0% | 0% | 80% | 10% | 0% | 10% | X | 41.25% | - | -
0% | 5% | 35% | 20% | 20% | 20% | 94 | 23.25% | 7200 | 1.24
0% | 5% | 35% | 20% | 40% | 0% | 101 | 24.03% | 8400 | 1.11
0% | 5% | 35% | 25% | 15% | 20% | 79 | 21.84% | 6800 | 1.19
0% | 5% | 35% | 30% | 0% | 30% | 67 | 20.3% | 7200 | 1.24
0% | 5% | 35% | 40% | 15% | 5% | 71 | 18.84% | 8200 | 1.14
0% | 5% | 45% | 25% | 0% | 25% | 97 | 25.49% | 7900 | 1.19
0% | 5% | 45% | 30% | 0% | 20% | 95 | 24.3% | 8600 | 1.12
0% | 5% | 50% | 20% | 0% | 25% | X | 28.77% | - | -
0% | 5% | 55% | 25% | 0% | 15% | X | 29.21% | - | -
0% | 10% | 0% | 10% | 30% | 50% | 85 | 5.985% | - | -
0% | 10% | 0% | 10% | 60% | 20% | 38.5 | 6.451% | - | -
0% | 10% | 0% | 90% | 0% | 0% | 26 | 2.486% | - | -
0% | 10% | 10% | 0% | 40% | 40% | 39.1 | 16.63% | - | -
0% | 10% | 20% | 10% | 0% | 60% | 57 | 19.1% | 7000 | 1.21
0% | 10% | 20% | 30% | 20% | 20% | 57 | 15.56% | 7200 | 1.25
0% | 10% | 30% | 20% | 10% | 30% | 73 | 22.14% | - | -
0% | 10% | 30% | 30% | 15% | 15% | 70 | 20.05% | 6600 | 1.2
0% | 10% | 30% | 50% | 10% | 0% | 71.5 | 16.56% | - | -
0% | 10% | 35% | 15% | 20% | 20% | 89 | 26.26% | 7600 | 1.1
0% | 10% | 35% | 20% | 30% | 5% | 80 | 25.21% | 8400 | 1.07
0% | 10% | 35% | 25% | 30% | 0% | 88 | 23.87% | 8500 | 1.11
0% | 10% | 35% | 40% | 0% | 15% | 78 | 19.79% | - | -
0% | 10% | 35% | 40% | 5% | 10% | 82 | 19.92% | 8600 | 1.16
0% | 10% | 40% | 10% | 0% | 40% | X | 29.21% | - | -
0% | 10% | 40% | 15% | 0% | 35% | X | 27.6% | - | -
0% | 10% | 40% | 25% | 0% | 25% | 91 | 24.87% | 7500 | 1.17
0% | 10% | 45% | 35% | 5% | 5% | X | 24.61% | - | -
0% | 10% | 45% | 40% | 0% | 5% | 98 | 23.42% | 8200 | 1.13
0% | 10% | 55% | 15% | 5% | 15% | X | 33.73% | - | -
0% | 15% | 30% | 35% | 0% | 20% | 60 | 20.08% | 7400 | 1.24
0% | 15% | 30% | 40% | 10% | 5% | 73 | 19.43% | - | -
0% | 15% | 35% | 25% | 20% | 5% | 98 | 24.96% | 8400 | 1.09
0% | 15% | 45% | 25% | 0% | 15% | X | 28.1% | - | -
0% | 20% | 0% | 10% | 40% | 30% | 41 | 11.61% | 7600 | 1.2
0% | 20% | 0% | 40% | 10% | 30% | 33 | 7.463% | 7600 | 1.25
0% | 20% | 0% | 80% | 0% | 0% | 29 | 5.214% | - | -
0% | 20% | 10% | 0% | 0% | 70% | 42 | 19.94% | - | -
0% | 20% | 10% | 0% | 20% | 50% | 41.7 | 20.9% | - | -
0% | 20% | 15% | 50% | 0% | 15% | 40 | 13.18% | 8000 | 1.28
0% | 20% | 20% | 30% | 30% | 0% | 59 | 19.07% | - | -
0% | 20% | 20% | 40% | 0% | 20% | 52.7 | 16.54% | - | -
0% | 20% | 30% | 30% | 10% | 10% | 74 | 22.77% | - | -
0% | 20% | 30% | 35% | 10% | 5% | X | 21.71% | - | -
0% | 20% | 30% | 40% | 0% | 10% | 67 | 20.48% | - | -
0% | 20% | 30% | 40% | 10% | 0% | 74 | 20.75% | 7700 | 1.19
0% | 20% | 35% | 10% | 0% | 35% | X | 30.05% | - | -
0% | 20% | 40% | 40% | 0% | 0% | X | 24.06% | - | -
0% | 25% | 30% | 20% | 0% | 25% | X | 26.3% | - | -
0% | 25% | 35% | 35% | 0% | 5% | 92 | 24.56% | - | -
0% | 30% | 0% | 20% | 50% | 0% | 65 | 14.62% | 8600 | 1.27
0% | 30% | 0% | 30% | 10% | 30% | 57 | 12.04% | - | -
0% | 30% | 0% | 40% | 0% | 30% | 57 | 10.67% | 7600 | 1.26
0% | 30% | 0% | 40% | 30% | 0% | 60 | 11.15% | 8500 | 1.14
0% | 30% | 0% | 50% | 0% | 20% | 49 | 9.707% | 8200 | 1.27
0% | 30% | 0% | 70% | 0% | 0% | 43 | 8.223% | - | -
0% | 30% | 10% | 40% | 10% | 10% | 53 | 15.4% | - | -
0% | 30% | 10% | 40% | 20% | 0% | 58 | 15.61% | 7700 | 1.25
0% | 30% | 20% | 40% | 10% | 0% | 49 | 19.52% | 8500 | 1.15
0% | 30% | 30% | 40% | 0% | 0% | 78 | 22.97% | 7500 | 1.25
0% | 30% | 35% | 30% | 0% | 5% | X | 26.95% | - | -
0% | 30% | 40% | 5% | 5% | 20% | X | 37.19% | - | -
0% | 30% | 40% | 10% | 0% | 20% | X | 34.89% | - | -
0% | 30% | 45% | 10% | 0% | 15% | X | 36.72% | - | -
0% | 30% | 50% | 10% | 0% | 10% | X | 38.45% | - | -
0% | 35% | 0% | 0% | 0% | 65% | 87 | 20.1% | 6600 | 1.22
0% | 35% | 5% | 0% | 0% | 60% | 65 | 23.39% | 6400 | 1.16
0% | 35% | 10% | 15% | 40% | 0% | X | 23.26% | - | -
0% | 35% | 20% | 0% | 0% | 45% | X | 31.8% | - | -
0% | 35% | 25% | 10% | 0% | 30% | X | 30.23% | - | -
0% | 35% | 25% | 25% | 10% | 5% | X | 26.11% | - | -
0% | 35% | 30% | 30% | 5% | 0% | X | 26.56% | - | -
0% | 40% | 0% | 0% | 0% | 60% | 84 | 22.38% | - | -
0% | 40% | 0% | 0% | 0% | 60% | 88 | 22.38% | - | -
0% | 40% | 0% | 0% | 0% | 60% | 90 | 22.38% | - | -
0% | 40% | 0% | 0% | 0% | 60% | 93 | 22.38% | - | -
0% | 40% | 0% | 0% | 0% | 60% | 99 | 22.38% | 8200 | 1.17
0% | 40% | 0% | 10% | 10% | 40% | 64 | 19.74% | - | -
0% | 40% | 0% | 10% | 15% | 35% | 84 | 19.94% | 6500 | 1.19
0% | 40% | 0% | 10% | 30% | 20% | 86 | 20.56% | 6700 | 1.27
0% | 40% | 0% | 10% | 40% | 10% | X | 21% | 6800 | 1.21
0% | 40% | 0% | 15% | 5% | 40% | 87 | 18.3% | - | -
0% | 40% | 0% | 15% | 10% | 35% | 95 | 18.47% | 7700 | 1.21
0% | 40% | 0% | 15% | 25% | 20% | 79 | 19% | - | -
0% | 40% | 0% | 20% | 20% | 20% | 90 | 17.66% | 7200 | 1.27
0% | 40% | 0% | 30% | 0% | 30% | 79.2 | 15.24% | - | -
0% | 40% | 0% | 50% | 0% | 10% | 81 | 12.57% | 8200 | 1.25
0% | 40% | 0% | 50% | 10% | 0% | 81 | 12.73% | 8200 | 1.27
0% | 40% | 0% | 60% | 0% | 0% | 69 | 11.56% | - | -
0% | 40% | 5% | 30% | 15% | 10% | 57 | 18% | - | -
0% | 40% | 5% | 30% | 20% | 5% | 79 | 18.14% | - | -
0% | 40% | 5% | 30% | 25% | 0% | 67 | 18.28% | 6100 | 1.3
0% | 40% | 10% | 20% | 30% | 0% | 65 | 23.15% | 7200 | 1.26
0% | 40% | 10% | 30% | 0% | 20% | 70 | 19.82% | 7800 | 1.19
0% | 40% | 10% | 30% | 5% | 15% | 62 | 19.96% | 7600 | 1.16
0% | 40% | 10% | 35% | 5% | 10% | 72 | 19% | 7600 | 1.26
0% | 40% | 10% | 35% | 10% | 5% | 67 | 19.13% | 8600 | 1.21
0% | 40% | 10% | 40% | 10% | 0% | 74 | 18.25% | 7700 | 1.27
0% | 40% | 10% | 50% | 0% | 0% | 73 | 16.5% | 9000 | 1.19
0% | 40% | 15% | 10% | 5% | 30% | X | 27.5% | - | -
0% | 40% | 15% | 20% | 25% | 0% | X | 25.29% | - | -
0% | 40% | 20% | 40% | 0% | 0% | 69 | 21.84% | 7900 | 1.21
0% | 40% | 25% | 25% | 10% | 0% | X | 27.46% | - | -
0% | 40% | 30% | 30% | 0% | 0% | X | 27.62% | - | -
0% | 45% | 0% | 10% | 15% | 30% | 95 | 21.93% | 7400 | 1.19
0% | 45% | 0% | 25% | 5% | 25% | X | 17.93% | - | -
0% | 45% | 5% | 30% | 0% | 20% | 74 | 19.12% | 6700 | 1.2
0% | 45% | 5% | 35% | 0% | 15% | 76 | 18.2% | 8200 | 1.17
0% | 45% | 5% | 35% | 5% | 10% | X | 18.33% | - | -
0% | 45% | 5% | 40% | 5% | 5% | 77 | 17.48% | 7900 | 1.28
0% | 45% | 15% | 35% | 0% | 5% | 70 | 22.23% | - | -
0% | 45% | 25% | 25% | 0% | 5% | X | 28.37% | - | -
0% | 45% | 25% | 30% | 0% | 0% | X | 27.07% | - | -
0% | 50% | 0% | 0% | 0% | 50% | X | 26.61% | - | -
0% | 50% | 0% | 0% | 15% | 35% | X | 27.5% | - | -
0% | 50% | 0% | 0% | 20% | 30% | X | 27.81% | - | -
0% | 50% | 0% | 0% | 25% | 25% | X | 28.12% | - | -
0% | 50% | 0% | 0% | 30% | 20% | X | 28.44% | - | -
0% | 50% | 0% | 5% | 20% | 25% | X | 25.8% | - | -
0% | 50% | 0% | 10% | 10% | 30% | X | 23.61% | - | -
0% | 50% | 0% | 15% | 10% | 25% | 99 | 22.15% | - | -
0% | 50% | 0% | 15% | 10% | 25% | 99 | 22.15% | - | -
0% | 50% | 0% | 15% | 10% | 25% | 100 | 22.15% | - | -
0% | 50% | 0% | 15% | 10% | 25% | 104 | 22.15% | - | -
0% | 50% | 0% | 15% | 10% | 25% | 105 | 22.15% | - | -
0% | 50% | 0% | 15% | 35% | 0% | X | 23.19% | - | -
0% | 50% | 0% | 20% | 30% | 0% | 103 | 21.59% | 7200 | 1.26
0% | 50% | 0% | 35% | 10% | 5% | 91 | 17.76% | 7500 | 1.21
0% | 50% | 0% | 50% | 0% | 0% | 82 | 15.27% | - | -
0% | 50% | 0% | 50% | 0% | 0% | 86 | 15.27% | - | -
0% | 50% | 0% | 50% | 0% | 0% | 87 | 15.27% | - | -
0% | 50% | 0% | 50% | 0% | 0% | 100 | 15.27% | - | -
0% | 50% | 5% | 0% | 15% | 30% | X | 30.36% | - | -
0% | 50% | 5% | 0% | 20% | 25% | X | 30.69% | - | -
0% | 50% | 5% | 0% | 25% | 20% | X | 31.02% | - | -
0% | 50% | 5% | 10% | 15% | 20% | X | 26.46% | - | -
0% | 50% | 5% | 10% | 20% | 15% | X | 26.71% | - | -
0% | 50% | 5% | 15% | 15% | 15% | X | 24.87% | - | -
0% | 50% | 5% | 15% | 25% | 5% | X | 25.31% | - | -
0% | 50% | 5% | 20% | 0% | 25% | 81 | 22.89% | 8300 | 1.14
0% | 50% | 5% | 20% | 20% | 5% | X | 23.65% | - | -
0% | 50% | 5% | 40% | 0% | 5% | 88 | 18.73% | 6300 | 1.39
0% | 50% | 10% | 20% | 0% | 20% | X | 25.12% | - | -
0% | 50% | 10% | 25% | 5% | 10% | X | 24.01% | - | -
0% | 50% | 20% | 25% | 5% | 0% | X | 27.99% | - | -
0% | 55% | 0% | 0% | 30% | 15% | X | 30.49% | - | -
0% | 55% | 0% | 10% | 15% | 20% | X | 25.66% | - | -
0% | 55% | 0% | 10% | 20% | 15% | X | 25.91% | - | -
0% | 55% | 0% | 15% | 0% | 30% | 101 | 23.47% | 8200 | 1.14
0% | 55% | 0% | 15% | 10% | 20% | 92 | 23.89% | 8500 | 1.13
0% | 55% | 0% | 25% | 20% | 0% | 97 | 21.64% | - | -
0% | 55% | 0% | 25% | 20% | 0% | 106 | 21.64% | - | -
0% | 55% | 0% | 25% | 20% | 0% | 107 | 21.64% | - | -
0% | 55% | 0% | 25% | 20% | 0% | 108 | 21.64% | 8500 | 1.14
0% | 55% | 0% | 25% | 20% | 0% | 111 | 21.64% | - | -
0% | 55% | 5% | 0% | 20% | 20% | X | 32.56% | - | -
0% | 55% | 5% | 0% | 25% | 15% | X | 32.91% | - | -
0% | 55% | 5% | 10% | 15% | 15% | X | 28.17% | - | -
0% | 55% | 5% | 15% | 25% | 0% | X | 26.97% | - | -
0% | 60% | 0% | 0% | 0% | 40% | X | 30.45% | - | -
0% | 60% | 0% | 5% | 20% | 15% | X | 29.57% | - | -
0% | 60% | 0% | 5% | 30% | 5% | X | 30.17% | - | -
0% | 60% | 0% | 15% | 5% | 20% | X | 25.33% | - | -
0% | 60% | 0% | 20% | 0% | 20% | 82 | 23.73% | 8000 | 1.17
0% | 60% | 0% | 20% | 0% | 20% | 101 | 23.73% | 7800 | 1.18
0% | 60% | 0% | 25% | 0% | 15% | 91 | 22.49% | 6900 | 1.27
0% | 60% | 0% | 25% | 10% | 5% | 97 | 22.84% | 8500 | 1.14
0% | 60% | 0% | 40% | 0% | 0% | 109 | 19.44% | - | -
0% | 60% | 5% | 0% | 20% | 15% | X | 34.35% | - | -
0% | 60% | 5% | 5% | 5% | 25% | X | 31.18% | - | -
0% | 60% | 5% | 20% | 0% | 15% | 69 | 25.92% | 7400 | 1.11
0% | 60% | 10% | 25% | 5% | 0% | X | 26.8% | - | -
0% | 65% | 0% | 0% | 15% | 20% | X | 33.24% | - | -
0% | 65% | 0% | 15% | 0% | 20% | X | 26.7% | - | -
0% | 65% | 0% | 15% | 5% | 15% | X | 26.92% | - | -
0% | 65% | 0% | 20% | 0% | 15% | X | 25.25% | - | -
0% | 65% | 0% | 25% | 0% | 10% | X | 23.96% | - | -
0% | 65% | 0% | 25% | 10% | 0% | 101 | 24.32% | - | -
0% | 65% | 5% | 0% | 5% | 25% | X | 35% | - | -
0% | 65% | 5% | 25% | 0% | 5% | X | 26% | - | -
0% | 70% | 0% | 0% | 15% | 15% | X | 34.98% | - | -
0% | 70% | 0% | 0% | 30% | 0% | X | 36.07% | - | -
0% | 70% | 0% | 15% | 5% | 10% | X | 28.46% | - | -
0% | 70% | 0% | 25% | 5% | 0% | X | 25.56% | - | -
0% | 75% | 0% | 15% | 5% | 5% | X | 29.93% | - | -
0% | 75% | 0% | 20% | 0% | 5% | X | 28.14% | - | -
5% | 0% | 40% | 30% | 10% | 15% | 86 | 22.17% | 7700 | 1.16
5% | 0% | 40% | 45% | 5% | 5% | 80 | 19.19% | 7600 | 1.26
5% | 0% | 45% | 10% | 10% | 30% | X | 29.96% | - | -
5% | 0% | 60% | 35% | 0% | 0% | X | 28.02% | - | -
5% | 5% | 5% | 80% | 5% | 0% | 17 | 4% | 8520 | 1.25
5% | 5% | 25% | 30% | 20% | 15% | 64 | 17.32% | - | -
5% | 5% | 45% | 20% | 0% | 25% | X | 27.76% | - | -
5% | 5% | 50% | 40% | 0% | 0% | X | 24.74% | - | -
5% | 10% | 20% | 25% | 40% | 0% | 45 | 18.1% | 6900 | 1.17
5% | 10% | 35% | 20% | 30% | 0% | X | 26.26% | - | -
5% | 10% | 35% | 30% | 20% | 0% | 90 | 23.26% | 7600 | 1.18
5% | 10% | 55% | 10% | 20% | 0% | X | 37.42% | - | -
5% | 20% | 30% | 5% | 40% | 0% | X | 33.21% | - | -
5% | 20% | 40% | 15% | 0% | 20% | X | 31.44% | - | -
5% | 25% | 15% | 35% | 20% | 0% | 32 | 18.06% | 6740 | 1.18
5% | 40% | 5% | 15% | 5% | 30% | X | 22.15% | - | -
5% | 50% | 0% | 5% | 15% | 25% | X | 26.86% | - | -
5% | 50% | 0% | 10% | 0% | 35% | X | 24.37% | - | -
5% | 50% | 0% | 10% | 10% | 25% | X | 24.84% | - | -
5% | 50% | 0% | 10% | 15% | 20% | X | 25.07% | - | -
5% | 50% | 5% | 35% | 0% | 5% | 81 | 20.5% | 6900 | 1.3
5% | 55% | 0% | 15% | 0% | 25% | 101 | 24.58% | - | -
5% | 55% | 0% | 20% | 0% | 20% | X | 23.2% | - | -
5% | 55% | 0% | 20% | 15% | 5% | X | 23.78% | - | -
5% | 60% | 0% | 25% | 0% | 10% | 101 | 23.46% | 8500 | 1.17
5% | 60% | 0% | 25% | 10% | 0% | 108 | 23.82% | - | -
5% | 65% | 0% | 25% | 0% | 5% | 94 | 24.91% | 9400 | 1.09
5% | 65% | 0% | 25% | 5% | 0% | X | 25.1% | - | -
5% | 70% | 0% | 10% | 0% | 15% | X | 31.02% | - | -
5% | 75% | 5% | 10% | 5% | 0% | X | 34.86% | - | -
10% | 0% | 0% | 0% | 70% | 20% | 52 | 4.415% | 5700 | 1.48
10% | 0% | 0% | 90% | 0% | 0% | 15 | 1.274% | - | -
10% | 0% | 20% | 60% | 0% | 10% | 45 | 10.32% | 8200 | 1.3
10% | 0% | 30% | 10% | 10% | 40% | 81.2 | 23.74% | - | -
10% | 0% | 35% | 25% | 15% | 15% | 88 | 22.28% | 8300 | 1.19
10% | 0% | 35% | 30% | 0% | 25% | 79 | 20.68% | 6600 | 1.23
10% | 0% | 40% | 10% | 20% | 20% | 58 | 29.31% | - | -
10% | 0% | 40% | 25% | 5% | 20% | X | 24.11% | - | -
10% | 0% | 40% | 25% | 10% | 15% | 87 | 24.29% | 8100 | 1.16
10% | 0% | 40% | 30% | 10% | 10% | 96.6 | 23.09% | - | -
10% | 0% | 50% | 30% | 0% | 10% | X | 26.61% | - | -
10% | 5% | 30% | 20% | 10% | 25% | 76 | 22.62% | 6700 | 1.21
10% | 5% | 35% | 40% | 5% | 5% | 77 | 20.26% | - | -
10% | 5% | 35% | 40% | 10% | 0% | 77 | 20.39% | 7700 | 1.2
10% | 5% | 40% | 0% | 25% | 20% | X | 35.64% | - | -
10% | 5% | 40% | 10% | 15% | 20% | X | 30.66% | - | -
10% | 5% | 40% | 10% | 20% | 15% | X | 30.93% | - | -
10% | 5% | 40% | 20% | 5% | 20% | 85 | 26.9% | 8300 | 1.1
10% | 5% | 40% | 20% | 10% | 15% | X | 27.11% | - | -
10% | 5% | 40% | 25% | 5% | 15% | 80 | 25.53% | - | -
10% | 5% | 55% | 10% | 0% | 20% | X | 35.99% | - | -
10% | 10% | 0% | 10% | 10% | 60% | 22 | 8.598% | 9900 | 1.35
10% | 10% | 10% | 50% | 10% | 10% | 27 | 9.962% | 13000 | 1.35
10% | 10% | 10% | 60% | 0% | 10% | 20 | 9.008% | 8200 | 1.3
10% | 10% | 15% | 20% | 25% | 20% | 39 | 17.13% | 7400 | 1.27
10% | 10% | 20% | 20% | 10% | 30% | 61 | 19.35% | - | -
10% | 10% | 20% | 20% | 10% | 30% | 63 | 19.35% | - | -
10% | 10% | 20% | 20% | 10% | 30% | 68 | 19.35% | 7800 | 1.17
10% | 10% | 20% | 20% | 40% | 0% | 69 | 20.41% | - | -
10% | 10% | 20% | 20% | 40% | 0% | 71 | 20.41% | - | -
10% | 10% | 20% | 20% | 40% | 0% | 73 | 20.41% | 8300 | 1.14
10% | 10% | 30% | 20% | 10% | 20% | 82.3 | 24.22% | - | -
10% | 10% | 40% | 20% | 20% | 0% | X | 28.98% | - | -
10% | 10% | 45% | 10% | 10% | 15% | X | 34.03% | - | -
10% | 10% | 45% | 15% | 5% | 15% | X | 31.92% | - | -
10% | 15% | 40% | 25% | 0% | 10% | X | 28.04% | - | -
10% | 20% | 10% | 0% | 10% | 50% | 47 | 23.42% | 6300 | 1.46
10% | 20% | 10% | 30% | 0% | 30% | 44 | 15.47% | 7500 | 1.21
10% | 20% | 20% | 10% | 10% | 30% | 55 | 25.72% | 7900 | 1.15
10% | 20% | 30% | 10% | 0% | 30% | X | 30.05% | - | -
10% | 20% | 40% | 0% | 10% | 20% | X | 39.32% | - | -
10% | 25% | 40% | 5% | 0% | 20% | X | 37.7% | - | -
10% | 30% | 0% | 30% | 30% | 0% | 73 | 14.55% | 7800 | 1.23
10% | 30% | 0% | 40% | 0% | 20% | 64 | 12.48% | 7800 | 1.26
10% | 30% | 10% | 40% | 10% | 0% | 52 | 17.15% | 8800 | 1.19
10% | 40% | 0% | 40% | 0% | 10% | 73.8 | 15.54% | - | -
10% | 40% | 0% | 40% | 10% | 0% | 74 | 15.76% | 9300 | 1.2
10% | 40% | 5% | 30% | 10% | 5% | X | 19.79% | - | -
10% | 40% | 5% | 35% | 0% | 10% | 62 | 18.54% | 7200 | 1.24
10% | 40% | 10% | 10% | 10% | 20% | X | 27.65% | - | -
10% | 50% | 0% | 20% | 0% | 20% | 63.2 | 22.64% | - | -
10% | 50% | 0% | 20% | 20% | 0% | X | 23.41% | - | -
10% | 50% | 0% | 40% | 0% | 0% | 88.7 | 18.41% | - | -
10% | 50% | 10% | 0% | 10% | 20% | X | 35.31% | - | -
10% | 50% | 10% | 30% | 0% | 0% | 57.2 | 24.48% | - | -
10% | 55% | 5% | 20% | 10% | 0% | X | 26.89% | - | -
10% | 55% | 5% | 25% | 5% | 0% | 68 | 25.28% | - | -
10% | 55% | 5% | 25% | 5% | 0% | 76 | 25.28% | - | -
10% | 55% | 5% | 25% | 5% | 0% | 88 | 25.28% | 6470 | 1.13
10% | 60% | 10% | 20% | 0% | 0% | X | 29.94% | - | -
15% | 0% | 40% | 40% | 0% | 5% | 87 | 21.56% | - | -
15% | 10% | 40% | 5% | 30% | 0% | X | 36.46% | - | -
15% | 25% | 5% | 50% | 5% | 0% | 27 | 12.95% | 7500 | 1.22
15% | 25% | 5% | 50% | 5% | 0% | 49 | 12.95% | - | -
15% | 25% | 5% | 50% | 5% | 0% | 49 | 12.95% | - | -
15% | 25% | 5% | 50% | 5% | 0% | 63 | 12.95% | - | -
20% | 0% | 0% | 0% | 80% | 0% | 53 | 9.215% | - | -
20% | 0% | 0% | 80% | 0% | 0% | 24 | 2.748% | - | -
20% | 0% | 30% | 0% | 10% | 40% | X | 30.21% | - | -
20% | 0% | 30% | 20% | 0% | 30% | 71.8 | 22.74% | - | -
20% | 0% | 40% | 20% | 0% | 20% | X | 27.24% | - | -
20% | 0% | 40% | 40% | 0% | 0% | 85.1 | 22.38% | - | -
20% | 10% | 20% | 40% | 10% | 0% | 57 | 17.38% | 7700 | 1.23
20% | 20% | 0% | 40% | 0% | 20% | 46 | 11.09% | 8400 | 1.22
20% | 20% | 10% | 20% | 30% | 0% | X | 20.66% | - | -
20% | 20% | 20% | 20% | 0% | 20% | 61 | 24.48% | 9100 | 1.27
20% | 20% | 30% | 30% | 0% | 0% | X | 26.04% | 8900 | 1.14
20% | 40% | 5% | 35% | 0% | 0% | 73 | 20.35% | 6400 | 1.17
25% | 0% | 25% | 30% | 20% | 0% | 78 | 19.7% | 6700 | 1.33
25% | 15% | 0% | 0% | 35% | 25% | X | 19.64% | - | -
25% | 25% | 25% | 10% | 15% | 0% | X | 33.65% | - | -
25% | 35% | 20% | 10% | 10% | 0% | X | 34.22% | - | -
30% | 0% | 0% | 60% | 10% | 0% | 26 | 4.945% | 7100 | 1.38
30% | 0% | 0% | 60% | 10% | 0% | 26 | 4.945% | 7800 | 1.32
30% | 0% | 0% | 60% | 10% | 0% | 27 | 4.945% | 9400 | 1.21
30% | 0% | 0% | 60% | 10% | 0% | 28 | 4.945% | 9400 | 1.19
30% | 0% | 0% | 60% | 10% | 0% | 33 | 4.945% | 9100 | 1.24
30% | 0% | 0% | 70% | 0% | 0% | 27 | 4.474% | - | -
30% | 0% | 15% | 0% | 40% | 15% | X | 25.58% | - | -
30% | 0% | 20% | 40% | 10% | 0% | 55 | 16.2% | 7700 | 1.2
30% | 10% | 0% | 20% | 40% | 0% | X | 13.24% | - | -
30% | 10% | 30% | 10% | 0% | 20% | X | 31.47% | - | -
30% | 10% | 50% | 0% | 0% | 10% | X | 44.49% | - | -
30% | 30% | 0% | 20% | 10% | 10% | X | 20.52% | - | -
35% | 0% | 0% | 10% | 30% | 25% | 39 | 11.25% | 7400 | 1.2
35% | 0% | 0% | 55% | 10% | 0% | 30 | 6.054% | 8800 | 1.2
35% | 0% | 0% | 55% | 10% | 0% | 31 | 6.054% | 9400 | 1.16
35% | 0% | 0% | 55% | 10% | 0% | 31 | 6.054% | 8500 | 1.21
35% | 0% | 0% | 55% | 10% | 0% | 32 | 6.054% | 7000 | 1.35
35% | 0% | 0% | 55% | 10% | 0% | 34 | 6.054% | 9200 | 1.2
35% | 0% | 20% | 40% | 0% | 5% | 56 | 16.87% | 7500 | 1.26
35% | 5% | 35% | 10% | 15% | 0% | X | 34.24% | - | -
35% | 5% | 35% | 20% | 5% | 0% | X | 29.89% | - | -
35% | 15% | 15% | 25% | 10% | 0% | 48 | 22.75% | 8000 | 1.13
40% | 0% | 0% | 5% | 55% | 0% | X | 15.25% | - | -
40% | 0% | 0% | 35% | 0% | 25% | 34 | 8.44% | - | -
40% | 0% | 0% | 35% | 0% | 25% | 37 | 8.44% | - | -
40% | 0% | 0% | 35% | 0% | 25% | 40 | 8.44% | 7900 | 1.25
40% | 0% | 0% | 50% | 10% | 0% | 33 | 7.279% | 8500 | 1.21
40% | 0% | 0% | 50% | 10% | 0% | 34 | 7.279% | 8700 | 1.21
40% | 0% | 0% | 50% | 10% | 0% | 37 | 7.279% | 8600 | 1.22
40% | 0% | 0% | 50% | 10% | 0% | 37 | 7.279% | 8600 | 1.21
40% | 0% | 0% | 50% | 10% | 0% | 43 | 7.279% | 6800 | 1.36
40% | 0% | 0% | 60% | 0% | 0% | 33 | 6.521% | - | -
40% | 0% | 10% | 30% | 20% | 0% | 44 | 15.21% | 8500 | 1.25
40% | 10% | 0% | 15% | 15% | 20% | 41 | 16.28% | 6800 | 1.3
40% | 40% | 10% | 10% | 0% | 0% | X | 34.25% | - | -
50% | 0% | 0% | 50% | 0% | 0% | 51 | 8.989% | - | -
50% | 0% | 30% | 10% | 0% | 10% | X | 33.04% | - | -
50% | 5% | 10% | 5% | 30% | 0% | X | 28.09% | - | -
55% | 15% | 5% | 15% | 10% | 0% | X | 25.33% | - | -
60% | 0% | 0% | 30% | 10% | 0% | 41 | 13.79% | 9400 | 1.12
60% | 0% | 0% | 30% | 10% | 0% | 48 | 13.79% | 6900 | 1.23
60% | 0% | 0% | 30% | 10% | 0% | 49 | 13.79% | 14400 | 1.29
60% | 0% | 0% | 30% | 10% | 0% | 50 | 13.79% | 4600 | 1.37
60% | 0% | 0% | 40% | 0% | 0% | 31 | 12.02% | - | -
60% | 0% | 0% | 40% | 0% | 0% | 47 | 12.02% | - | -
60% | 0% | 0% | 40% | 0% | 0% | 52 | 12.02% | - | -
65% | 0% | 0% | 5% | 0% | 30% | X | 21.44% | - | -
65% | 0% | 0% | 15% | 15% | 5% | X | 18.74% | - | -
70% | 0% | 0% | 30% | 0% | 0% | 55 | 15.84% | - | -
75% | 0% | 0% | 0% | 5% | 20% | X | 27.8% | - | -
80% | 0% | 0% | 10% | 0% | 10% | X | 24.32% | - | -
80% | 5% | 5% | 5% | 5% | 0% | X | 32.69% | - | -
Polymer Composition